## curve
Grade | CURVE 1 | CURVE 2 | CURVE 3
10 | 0.63 | 0.68 | 0.56
15 | 0.55 | 0.62 | 0.7
20 | 0.49 | 0.48 | 0.63
25 | 0.44 | 0.49 | 0.58
30 | 0.38 | 0.42 | 0.48
35 | 0.36 | 0.39 | 0.46
40 | 0.31 | 0.36 | 0.39
45 | 0.29 | 0.32 | 0.37
50 | 0.26 | 0.28 | 0.33
55 |  | 0.27 | 0.32
60 |  | 0.26 | 0.28
65 |  |  | 0.25
70 |  |  | 0.24
75 |  |  | 0.23
80 |  |  | 0.22

## Plain concrete
| minimum cement content | maximum free water cement ratio | minimum grade of concrete
mild | 220 | 0.6
moderate | 240 | 0.6 | 15
severe | 250 | 0.5 | 20
very severe | 260 | 0.45 | 20
extreme | 280 | 0.4 | 25

## Reinforced concrete
| minimum cement content | maximum free water cement ratio | minimum grade of concrete
mild | 300 | 0.55 | 20
moderate | 300 | 0.5 | 25
severe | 320 | 0.45 | 30
very severe | 340 | 0.45 | 35
extreme | 360 | 0.4 | 40

## Table 5
Nominal Maximum Size | I | II | III | IV
10 | 0.48 | 0.5 | 0.52 | 0.54
20 | 0.6 | 0.62 | 0.64 | 0.66
40 | 0.69 | 0.71 | 0.72 | 0.73
12.5

## Water content
Nominal maximum size of coarse aggregate(50mm) | Water content | Aggregate | Decrease in water content
10 | 208 | Angular(Crushed) | 0
20 | 186 | Sub-Angular | 10
40 | 165 | Rounded | 15
|  | Gravel(w/ Crushed) | 20